## XGT Export
250611_PDE-064_224.85 | PDE-064_224.85 | Sum Spectrum 1
Measurement conditions
|  |  |  | Measured : | 06/11/2025 14:33:29
|  |  |  | Voltage[kV] | 30
|  |  |  | Current[μA] | 800
|  |  |  | Measurement time[s] | 1253
|  |  |  | Pixel Time(ms) : | 3
|  |  |  | Processing time | Process 3
|  |  |  | Dead Time Correction : | 20
|  |  |  | Repeating Times : | 1
|  |  |  | Filter : | None
|  |  |  | Capillary : | 100um
|  |  |  | Count rate[cps] | 81158.6
|  |  |  | Vacuum : | Whole Vacuumed
|  |  |  | Detail Image Position X[mm] : | -25.704
|  |  |  | Detail Image Position Y[mm] : | 2.600
|  |  |  | Measurement Position X[mm] : | -25.704
|  |  |  | Measurement Position Y[mm] : | 2.600
|  |  |  | Mapping Width[mm] : | 45.056
|  |  |  | Mapping Height[mm] : | 17.952
|  |  |  | Mapping Width X[pixel] : | 1024
|  |  |  | Mapping Height Y[pixel] : | 408
|  |  |  | Stage Position Z[mm] : | -8.200
|  |  |  | Focus Position : | 0.96
|  |  |  | Total Elapsed Time | 00.00:51:35
Whole image
Detail image
Analysis 1
Element Map (ROI)
Elements
Al
Si
S
K
Ca
Ti
Mn
Fe
Zn
SumSpectrum
Quantitative Results
[5 empty] | Quantitated(yyyymmddHHSSMM) : | 06/11/2025 15:25:57
[5 empty] | Measurement : | Sum Spectrum 1
[5 empty] | Measured : | 06/11/2025 14:33:29
[5 empty] | Other Elements | Concentration | Unit | Three Sigma | Judgment | Analysis method | Intensity(cps/mA) | Line
[5 empty] | Fe | 35.2234
[7 empty] | wt% | 0.0193 | --- | --- | FPM | 47606.7666 | Kα
[5 empty] | Si | 29.2840
[7 empty] | wt% | 0.0256 | --- | --- | FPM | 6894.0189 | Kα
[5 empty] | Ca | 16.3770
[7 empty] | wt% | 0.0161 | --- | --- | FPM | 8014.2256 | Kα
[5 empty] | Al | 11.0774
[7 empty] | wt% | 0.0252 | --- | --- | FPM | 1360.2844 | Kα
[5 empty] | Ti | 4.5279
[7 empty] | wt% | 0.0070 | --- | --- | FPM | 3663.0767 | Kα
[5 empty] | K | 2.3705
[7 empty] | wt% | 0.0077 | --- | --- | FPM | 805.0465 | Kα
[5 empty] | S | 0.7992
[7 empty] | wt% | 0.0034 | --- | --- | FPM | 475.3859 | Kα
[5 empty] | Mn | 0.2129
[7 empty] | wt% | 0.0012 | --- | --- | FPM | 275.6584 | Kα
[5 empty] | Zn | 0.1276
[7 empty] | wt% | 0.0010 | --- | --- | FPM | 153.4013 | Kα